## Sheet1
时间 | 试样 | 配比 | 样品g | 焦油(Char)g | 水(Water)mL | 正己烷不溶物（INS)g | 焦油产率 | 水产率 | 焦渣产率 | 正己烷可溶物产率 | 配比新 | 正己烷不溶物（INS)g
20131206 | 淮南煤(HN) | 100 | 10.5737 | 1.3179 | 0.58 | 0 | 0.1246394 | 0.05794437 | 0.7598854 | 0 | 100 | 0
20131206 | 淮南煤(HN) | 100 | 10.2179 | 1.2832 | 0.59 | 0.4566 | 0.1255835 | 0.0579 | 0.7586686 | 0.0809 | 100 | 1
20140312 | 神木煤(SM) | 100 | 10.3176 | 1.008171 | 0.94302864 | 0 | 0.09771375 | 0.0914 | 0.7365473 | 0 | 100 | 0
20140312 | 神木煤(SM) | 100 | 10.1371 | 1.07536906 | 0.92653094 | 0 | 0.1060825 | 0.0914 | 0.7281274 | 0 | 100 | 0
20140312 | 神木煤(SM) | 100 | 9.299 | 0.9803 | 0.85 | 0 | 0.1054199 | 0.09140768 | 0.7268523 | 0 | 100 | 0
20140312 | 神木煤(SM) | 100 | 8.3511 | 0.8995095 | 0.76329054 | 0.299 | 0.1077115 | 0.0914 | 0.7253655 | 0.0719 | 100 | 1
20140105 | 内蒙褐煤(NM) | 100 | 10.1726 | 0.4244014 | 1.7 | 0 | 0.04172005 | 0.1671156 | 0.6243733 | 0 | 100 | 0
20140105 | 内蒙褐煤(NM) | 100 | 10.1743 | 0.3612745 | 1.7 | 0.0249 | 0.03550853 | 0.1671 | 0.6288098 | 0.0331 | 100 | 1
20140105 | 内蒙褐煤(NM) | 100 | 10.1018 | 0.36698922 | 1.68801078 | 0 | 0.03632909 | 0.1671 | 0.6269576 | 0 | 100 | 0
20151015 | 黑山煤(HS) | 100 | 8.7366 | 0.7328 | 0.79 | 0 | 0.08387702 | 0.0904 | 0.7348167 | 0 | 100 | 0
20151015 | 黑山煤(HS) | 100 | 8.8229 | 0.7379098 | 0.8 | 0.0775 | 0.08363575 | 0.0904 | 0.7352684 | 0.0749 | 100 | 1
20131123 | 棉杆(CS) | 100 | 5.4439 | 0.995 | 1.42 | 0 | 0.1827734 | 0.2608 | 0.313911 | 0 | 100 | 0
20131123 | 棉杆(CS) | 100 | 5.5413 | 1.0075 | 1.45 | 0.4844 | 0.1818165 | 0.2608 | 0.3140238 | 0.0944 | 100 | 1
20151026 | 木屑(SD) | 100 | 5.0725 | 1.2937 | 1.4 | 0 | 0.2550419 | 0.275998 | 0.2804534 | 0 | 100 | 0
20151026 | 木屑(SD) | 100 | 5.1246 | 1.3254104 | 1.4143896 | 0.8678 | 0.2586368 | 0.276 | 0.2778558 | 0.0893 | 100 | 1
20131222 | 小球藻(GA) | 100 | 5.3187 | 2.1076 | 0.65 | 0 | 0.3962622 | 0.1222103 | 0.2922895 | 0 | 100 | 0
20131222 | 小球藻(GA) | 100 | 5.4069 | 2.1395 | 0.66 | 0.7096 | 0.3956981 | 0.1222 | 0.2924966 | 0.2645 | 100 | 1
20131212 | 稻壳(RH) | 100 | 5.097 | 0.9856 | 1.1 | 0 | 0.1933686 | 0.2158132 | 0.4086129 | 0 | 100 | 0
20131212 | 稻壳(RH) | 100 | 5.3827 | 1.0548 | 1.16 | 0.4719 | 0.1959611 | 0.2155052 | 0.4001152 | 0.1083 | 100 | 1
20131121 | 棉杆/淮南煤(CS/HN) | 5/100 | 11.419 | 1.4158 | 0.7 | 0 | 0.1239863 | 0.0613 | 0.7362291 | 0 | 5/100 | 0
20131121 | 棉杆/淮南煤(CS/HN) | 5/100 | 12.0553 | 1.5529 | 0.74 | 0.4338 | 0.1288147 | 0.0613 | 0.7355437 | 0.0928 | 5/100 | 1
20131123 | 棉杆/淮南煤(CS/HN) | 10/100 | 10.3167 | 1.3529 | 0.75 | 0 | 0.1311369 | 0.073 | 0.7168281 | 0 | 10/100 | 0
20131123 | 棉杆/淮南煤(CS/HN) | 10/100 | 10.2753 | 1.3481 | 0.75 | 0.4241 | 0.1311981 | 0.073 | 0.7229181 | 0.0899 | 10/100 | 1
20131207 | 棉杆/淮南煤(CS/HN) | 20/100 | 10.2329 | 1.2147 | 1 | 0 | 0.1187054 | 0.0977 | 0.6860225 | 0 | 20/100 | 0
20131207 | 棉杆/淮南煤(CS/HN) | 20/100 | 10.3096 | 1.2 | 1 | 0.3382 | 0.1163964 | 0.0977 | 0.6899686 | 0.0836 | 20/100 | 1
20131207 | 棉杆/淮南煤(CS/HN) | 30/100 | 9.6363 | 1.1847 | 1 | 0 | 0.1229414 | 0.1038 | 0.6759233 | 0 | 30/100 | 0
20131207 | 棉杆/淮南煤(CS/HN) | 30/100 | 9.9204 | 1.2475 | 1.03 | 0.3556 | 0.125751 | 0.1038 | 0.6771703 | 0.0899 | 30/100 | 1
20131208 | 棉杆/淮南煤(CS/HN) | 40/100 | 9.457 | 1.2221 | 1.2 | 0 | 0.129227 | 0.1268 | 0.631712 | 0 | 40/100 | 0
20131208 | 棉杆/淮南煤(CS/HN) | 40/100 | 9.4668 | 1.1912 | 1.2 | 0.3337 | 0.1258292 | 0.1268 | 0.6294947 | 0.0906 | 40/100 | 1
20131209 | 棉杆/淮南煤(CS/HN) | 50/100 | 9.7279 | 1.2702 | 1.3 | 0 | 0.1305729 | 0.1366 | 0.609042 | 0 | 50/100 | 0
20131209 | 棉杆/淮南煤(CS/HN) | 50/100 | 9.955 | 1.3127 | 1.33 | 0.403 | 0.1318634 | 0.1366 | 0.608659 | 0.0914 | 50/100 | 1
20140318 | 棉杆/神木煤（CS/SM) | 5/100 | 7.19 | 0.7524 | 0.69 | 0 | 0.1046 | 0.09596662 | 0.7109736 | 0 | 5/100 | 0
20140318 | 棉杆/神木煤（CS/SM) | 5/100 | 7.5793 | 0.8278 | 0.73 | 0.1907 | 0.1092 | 0.096 | 0.7065 | 0.0841 | 5/100 | 1
20140321 | 棉杆/神木煤（CS/SM) | 10/100 | 10.2121 | 1.0854 | 1.1 | 0 | 0.1063 | 0.1077154 | 0.7024706 | 0 | 10/100 | 0
20140321 | 棉杆/神木煤（CS/SM) | 10/100 | 7.4247 | 0.826 | 0.8 | 0.1613 | 0.1112 | 0.1077 | 0.6871 | 0.0895 | 10/100 | 1
20140328 | 棉杆/神木煤（CS/SM) | 20/100 | 7.1296 | 0.8696 | 0.8 | 0 | 0.122 | 0.1122083 | 0.65625 | 0 | 20/100 | 0
20140328 | 棉杆/神木煤（CS/SM) | 20/100 | 7.7334 | 0.9641125 | 0.87 | 0.1827 | 0.1247 | 0.1122 | 0.6546 | 0.101 | 20/100 | 1
20140330 | 棉杆/神木煤（CS/SM) | 30/100 | 7.0431 | 0.8453 | 0.9 | 0 | 0.12 | 0.1278 | 0.6311 | 0 | 30/100 | 0
20140330 | 棉杆/神木煤（CS/SM) | 30/100 | 8.1882 | 0.993248 | 1.05 | 0.2138 | 0.1213 | 0.1278 | 0.6336 | 0.0952 | 30/100 | 1
20140404 | 棉杆/神木煤（CS/SM) | 50/100 | 7.0745 | 0.8616 | 1 | 0 | 0.1218 | 0.1414 | 0.5937 | 0 | 50/100 | 0
20140404 | 棉杆/神木煤（CS/SM) | 50/100 | 7.2277 | 0.88420322 | 1.02 | 0.2393 | 0.1223354 | 0.1414 | 0.5929964 | 0.0892 | 50/100 | 1
20140404 | 棉杆/神木煤（CS/SM) | 50/100 | 7.2026 | 0.92925236 | 1.02 | 0 | 0.1290162 | 0.1414 | 0.5888707 | 0 | 50/100 | 0
20151104 | 棉杆/黑山煤(CS/HS) | 5/100 | 9.1551 | 0.8099 | 0.9 | 0 | 0.08846435 | 0.0983 | 0.7121167 | 0 | 5/100 | 0
20151104 | 棉杆/黑山煤(CS/HS) | 5/100 | 10.1432 | 0.91222344 | 1 | 0.139 | 0.08993448 | 0.0983 | 0.7121717 | 0.0762 | 5/100 | 1
20151105 | 棉杆/黑山煤(CS/HS) | 10/100 | 8.0444 | 0.6967 | 0.9 | 0 | 0.08660683 | 0.1119 | 0.6920218 | 0 | 10/100 | 0
20151105 | 棉杆/黑山煤(CS/HS) | 10/100 | 8.3007 | 0.73515167 | 0.93 | 0.0589 | 0.08856502 | 0.1119 | 0.692291 | 0.0815 | 10/100 | 1
20151106 | 棉杆/黑山煤(CS/HS) | 20/100 | 7.444 | 0.5553 | 1.1 | 0 | 0.07459699 | 0.1478 | 0.6588931 | 0 | 20/100 | 0
20151106 | 棉杆/黑山煤(CS/HS) | 20/100 | 7.445 | 0.546629 | 1.1 | 0.098 | 0.0734223 | 0.1478 | 0.6596373 | 0.0603 | 20/100 | 1
20151107 | 棉杆/黑山煤(CS/HS) | 30/100 | 7.7393 | 0.5037602 | 1.22 | 0 | 0.06509119 | 0.1573 | 0.6318013 | 0 | 30/100 | 0
20151107 | 棉杆/黑山煤(CS/HS) | 30/100 | 7.6211 | 0.4948 | 1.2 | 0.1271 | 0.06492501 | 0.1573 | 0.6321791 | 0.0487 | 30/100 | 1
20151110 | 棉杆/黑山煤(CS/HS) | 50/100 | 7.2138 | 0.757 | 1.15 | 0 | 0.1049378 | 0.1594 | 0.5900219 | 0 | 50/100 | 0
20151110 | 棉杆/黑山煤(CS/HS) | 50/100 | 7.2686 | 0.77478516 | 1.15861484 | 0.4254 | 0.1065935 | 0.1594 | 0.5883389 | 0.0481 | 50/100 | 1
20151027 | 木屑/黑山煤(SD/HS) | 5/100 | 8.3312 | 0.7758 | 0.8 | 0 | 0.09311984 | 0.09602458 | 0.7099097 | 0 | 5/100 | 0
20151027 | 木屑/黑山煤(SD/HS) | 5/100 | 8.336 | 0.763744 | 0.8 | 0.0924 | 0.09161996 | 0.096 | 0.7189179 | 0.0805 | 5/100 | 1
20151028 | 木屑/黑山煤(SD/HS) | 10/100 | 7.4218 | 0.7083 | 0.8 | 0 | 0.09543507 | 0.1078 | 0.6924601 | 0 | 10/100 | 0
20151028 | 木屑/黑山煤(SD/HS) | 10/100 | 7.4213 | 0.73118386 | 0.8 | 0.1174 | 0.09852504 | 0.1078 | 0.6951073 | 0.0827 | 10/100 | 1
20151111 | 木屑/黑山煤(SD/HS) | 15/100 | 8.0767 | 0.8625 | 0.87 | 0 | 0.1067887 | 0.1077 | 0.6732948 | 0 | 15/100 | 0
20151111 | 木屑/黑山煤(SD/HS) | 15/100 | 7.1112 | 0.75662376 | 0.76587624 | 0.1391 | 0.1063989 | 0.1077 | 0.6754978 | 0.0868 | 15/100 | 1
20151029 | 木屑/黑山煤(SD/HS) | 20/100 | 7.9547 | 0.9479 | 0.85 | 0 | 0.1191623 | 0.1069 | 0.6579632 | 0 | 20/100 | 0
20151029 | 木屑/黑山煤(SD/HS) | 20/100 | 8.3367 | 0.9608068 | 0.89 | 0.192 | 0.1152503 | 0.1069 | 0.6630201 | 0.0922 | 20/100 | 1
20151108 | 木屑/黑山煤(SD/HS) | 25/100 | 7.516 | 0.9015 | 0.83 | 0 | 0.1199441 | 0.1104 | 0.6481905 | 0 | 25/100 | 0
20151108 | 木屑/黑山煤(SD/HS) | 25/100 | 7.5575 | 0.936652 | 0.83 | 0.1738 | 0.1239368 | 0.1104 | 0.64348 | 0.0823 | 25/100 | 1
20151030 | 木屑/黑山煤(SD/HS) | 30/100 | 7.9572 | 1.0408 | 0.9 | 0 | 0.1307998 | 0.1131 | 0.6285502 | 0 | 30/100 | 0
20151030 | 木屑/黑山煤(SD/HS) | 30/100 | 8.4126 | 1.129035 | 0.95 | 0.2752 | 0.1342076 | 0.1131 | 0.6293179 | 0.1015 | 30/100 | 1
20151112 | 木屑/黑山煤(SD/HS) | 40/100 | 6.0223 | 0.8139 | 0.86 | 0 | 0.1351477 | 0.1428 | 0.6031417 | 0 | 40/100 | 0
20151112 | 木屑/黑山煤(SD/HS) | 40/100 | 6.3435 | 0.8404482 | 0.91 | 0.2187 | 0.1324897 | 0.1428 | 0.6018444 | 0.098 | 40/100 | 1
20151031 | 木屑/黑山煤(SD/HS) | 50/100 | 8.2113 | 1.0909 | 1.2 | 0 | 0.1328535 | 0.1461 | 0.5804075 | 0 | 50/100 | 0
20151031 | 木屑/黑山煤(SD/HS) | 50/100 | 8.6264 | 1.178983 | 1.26 | 0.352 | 0.1366715 | 0.1461 | 0.5827344 | 0.0959 | 50/100 | 1
20151113 | 木屑/神木煤(SD/SM) | 5/100 | 8.7514 | 0.9846 | 0.95 | 0 | 0.1125077 | 0.1085541 | 0.6918207 | 0 | 5/100 | 0
20151113 | 木屑/神木煤(SD/SM) | 5/100 | 8.049 | 0.9075786 | 0.87 | 0.1922 | 0.1127567 | 0.1086 | 0.6929184 | 0.0889 | 5/100 | 1
20151114 | 木屑/神木煤(SD/SM) | 10/100 | 6.3413 | 0.7268 | 0.7 | 0 | 0.1146137 | 0.1104 | 0.6806333 | 0 | 10/100 | 0
20151114 | 木屑/神木煤(SD/SM) | 10/100 | 6.4988 | 0.75003248 | 0.71746752 | 0.1221 | 0.1154109 | 0.1104 | 0.6945898 | 0.0971 | 10/100 | 1
20151114 | 木屑/神木煤(SD/SM) | 10/100 | 6.9755 | 0.7994048 | 0.7700952 | 0 | 0.1146018 | 0.1104 | 0.6876 | 0 | 10/100 | 0
20151115 | 木屑/神木煤(SD/SM) | 20/100 | 7.6207 | 1.0077 | 0.9 | 0 | 0.1322319 | 0.1180994 | 0.6445865 | 0 | 20/100 | 0
20151115 | 木屑/神木煤(SD/SM) | 20/100 | 7.6424 | 1.00943256 | 0.90256744 | 0.2095 | 0.1320832 | 0.1181 | 0.6443133 | 0.1048 | 20/100 | 1
20151115 | 木屑/神木煤(SD/SM) | 20/100 | 7.6228 | 1.01064732 | 0.90025268 | 0 | 0.1325822 | 0.1181 | 0.6446712 | 0 | 20/100 | 0
20151115 | 木屑/神木煤(SD/SM) | 20/100 | 7.6464 | 1.01056016 | 0.90303984 | 0 | 0.1321616 | 0.1181 | 0.6446825 | 0 | 20/100 | 0
20151117 | 木屑/神木煤(SD/SM) | 30/100 | 7.9263 | 0.99256207 | 1.03913793 | 0 | 0.1468986 | 0.1311 | 0.6168957 | 0 | 30/100 | 0
20151117 | 木屑/神木煤(SD/SM) | 30/100 | 7.5787 | 0.89103243 | 0.99356757 | 0.3165 | 0.1335496 | 0.1311 | 0.6232335 | 0.107 | 30/100 | 1
20151117 | 木屑/神木煤(SD/SM) | 30/100 | 7.6283 | 0.931 | 1 | 0 | 0.1427317 | 0.1310908 | 0.6132035 | 0 | 30/100 | 0
20151123 | 木屑/神木煤(SD/SM) | 50/100 | 7.5214 | 1.0452 | 1.2 | 0 | 0.1389635 | 0.1595448 | 0.5801579 | 0 | 50/100 | 0
20151123 | 木屑/神木煤(SD/SM) | 50/100 | 7.6038 | 1.114294 | 1.2128061 | 0.262 | 0.1465443 | 0.1595 | 0.5688472 | 0.1121 | 50/100 | 1
20131221 | 小球藻/淮南煤(GA/HN) | 5/100 | 10.1881 | 1.230032 | 0.7 | 0 | 0.1207322 | 0.0687 | 0.7366535 | 0 | 5/100 | 0
20131221 | 小球藻/淮南煤(GA/HN) | 5/100 | 11.1758 | 1.3527 | 0.77 | 0.3273 | 0.1210383 | 0.0687 | 0.7358936 | 0.0918 | 5/100 | 1
20130224 | 小球藻/淮南煤(GA/HN) | 10/100 | 9.9708 | 1.209042 | 0.8 | 0 | 0.1212583 | 0.08023428 | 0.716091 | 0 | 10/100 | 0
20130224 | 小球藻/淮南煤(GA/HN) | 10/100 | 9.8957 | 1.222865 | 0.79363514 | 0.3369 | 0.1235754 | 0.0802 | 0.7171398 | 0.0895 | 10/100 | 1
20131226 | 小球藻/淮南煤(GA/HN) | 20/100 | 9.9404 | 1.361653 | 0.9 | 0 | 0.1369817 | 0.09053962 | 0.6813106 | 0 | 20/100 | 0
20131226 | 小球藻/淮南煤(GA/HN) | 20/100 | 9.9784 | 1.3852548 | 0.9030452 | 0.414 | 0.1388253 | 0.0905 | 0.6804297 | 0.0993 | 20/100 | 1
20131228 | 小球藻/淮南煤(GA/HN) | 30/100 | 9.8731 | 1.4725 | 1 | 0 | 0.1491426 | 0.1018 | 0.6503631 | 0 | 30/100 | 0
20131228 | 小球藻/淮南煤(GA/HN) | 30/100 | 9.8244 | 1.458956 | 1 | 0.3313 | 0.1485034 | 0.1017874 | 0.6516632 | 0.1148 | 30/100 | 1
20131230 | 小球藻/淮南煤(GA/HN) | 50/100 | 9.837 | 1.098407 | 1.0987929 | 0 | 0.1116608 | 0.1117 | 0.6053777 | 0 | 50/100 | 0
20131230 | 小球藻/淮南煤(GA/HN) | 50/100 | 9.8495 | 1.0971 | 1.1 | 0.4922 | 0.1113864 | 0.1116808 | 0.6051881 | 0.0614 | 50/100 | 1
20140101 | 小球藻/淮南煤(GA/HN) | 40/100 | 9.964 | 1.323 | 1.05 | 0 | 0.132778 | 0.1053794 | 0.6381172 | 0 | 40/100 | 0
20140101 | 小球藻/淮南煤(GA/HN) | 40/100 | 10.4979 | 1.45072134 | 1.10647866 | 0.5177 | 0.1381916 | 0.1054 | 0.6256108 | 0.8889 | 40/100 | 1
20140105 | 小球藻/内蒙褐煤 (GA/NM) | 5/100 | 10.52 | 0.5468886 | 1.55 | 0 | 0.05198561 | 0.1473384 | 0.6113593 | 0 | 5/100 | 0
20140105 | 小球藻/内蒙褐煤 (GA/NM) | 5/100 | 10.3649 | 0.5435502 | 1.52674977 | 0.1132 | 0.05244144 | 0.1473 | 0.6101747 | 0.0415 | 5/100 | 1
20140106 | 小球藻/内蒙褐煤 (GA/NM) | 10/100 | 9.6992 | 0.6404145 | 1.6 | 0 | 0.06602756 | 0.1649621 | 0.5984205 | 0 | 10/100 | 0
20140106 | 小球藻/内蒙褐煤 (GA/NM) | 10/100 | 9.8571 | 0.6780785 | 1.6264215 | 0.0894 | 0.06879087 | 0.165 | 0.5966258 | 0.0598 | 10/100 | 1
20140107 | 小球藻/内蒙褐煤 (GA/NM) | 20/100 | 10.5872 | 0.7971639 | 1.9 | 0 | 0.07529506 | 0.179462 | 0.5788405 | 0 | 20/100 | 0
20140107 | 小球藻/内蒙褐煤 (GA/NM) | 20/100 | 10.2521 | 0.729748 | 1.84025195 | 0.1903 | 0.07118035 | 0.1795 | 0.5746042 | 0.0526 | 20/100 | 1
20140111 | 小球藻/内蒙褐煤 (GA/NM) | 30/100 | 9.7816 | 0.8991823 | 1.8 | 0 | 0.09192589 | 0.184019 | 0.5532735 | 0 | 30/100 | 0
20140111 | 小球藻/内蒙褐煤 (GA/NM) | 30/100 | 9.8114 | 0.8420024 | 1.8052976 | 0.2234 | 0.08581878 | 0.184 | 0.5536315 | 0.063 | 30/100 | 1
20140112 | 小球藻/内蒙褐煤 (GA/NM) | 50/100 | 9.9313 | 1.061011 | 1.90978899 | 0 | 0.1068351 | 0.1923 | 0.521694 | 0 | 50/100 | 0
20140112 | 小球藻/内蒙褐煤 (GA/NM) | 50/100 | 9.882 | 0.9853471 | 1.9 | 0.3573 | 0.0997113 | 0.1922688 | 0.5203299 | 0.0635 | 50/100 | 1
20140316 | 小球藻/神木煤(GA/SM) | 5/100 | 9.4225 | 1.1123 | 0.9 | 0 | 0.1180472 | 0.09551605 | 0.712104 | 0 | 5/100 | 0
20140316 | 小球藻/神木煤(GA/SM) | 5/100 | 10.1295 | 1.201833 | 0.97 | 0.4219 | 0.1186 | 0.0955 | 0.7063 | 0.077 | 5/100 | 1
20140317 | 小球藻/神木煤(GA/SM) | 10/100 | 9.5351 | 1.2494 | 0.92 | 0 | 0.1310317 | 0.09648562 | 0.6916236 | 0 | 10/100 | 0
20140317 | 小球藻/神木煤(GA/SM) | 10/100 | 9.8992 | 1.229627 | 0.96 | 0.3591 | 0.1242 | 0.0965 | 0.6986 | 0.0879 | 10/100 | 1
20140318 | 小球藻/神木煤(GA/SM) | 20/100 | 9.6377 | 1.487 | 1 | 0 | 0.1542899 | 0.1037592 | 0.655395 | 0 | 20/100 | 0
20140318 | 小球藻/神木煤(GA/SM) | 20/100 | 9.7135 | 1.4632387 | 1.01 | 0.4409 | 0.1506 | 0.1038 | 0.7414 | 0.1052 | 20/100 | 1
20140323 | 小球藻/神木煤(GA/SM) | 30/100 | 9.6006 | 1.6594 | 1.1 | 0 | 0.1728434 | 0.1145762 | 0.6250859 | 0 | 30/100 | 0
20140323 | 小球藻/神木煤(GA/SM) | 30/100 | 9.7259 | 1.67601186 | 1.11 | 0.6276 | 0.1723 | 0.1146 | 0.6849 | 0.1078 | 30/100 | 1
20140324 | 小球藻/神木煤(GA/SM) | 50/100 | 9.6386 | 2.0491 | 1.3 | 0 | 0.2125931 | 0.1348744 | 0.5604237 | 0 | 50/100 | 0
20140324 | 小球藻/神木煤(GA/SM) | 50/100 | 9.743 | 1.8867 | 1.31 | 0.8811 | 0.1936 | 0.1348744 | 0.5791 | 0.1032 | 50/100 | 1
20131212 | 稻壳/淮南煤(RH/HN) | 5/100 | 9.6369 | 1.0147 | 0.78 | 0 | 0.1052932 | 0.08093889 | 0.7404248 | 0 | 5/100 | 0
20131212 | 稻壳/淮南煤(RH/HN) | 5/100 | 11.1766 | 1.2351 | 0.9 | 0.3511 | 0.1105077 | 0.08052538 | 0.7407351 | 0.0791 | 5/100 | 1
20131213 | 稻壳/淮南煤(RH/HN) | 10/100 | 10.2943 | 1.1512 | 0.85 | 0 | 0.1118289 | 0.08256997 | 0.7285585 | 0 | 10/100 | 0
20131213 | 稻壳/淮南煤(RH/HN) | 10/100 | 10.0257 | 1.0252 | 0.83 | 0.3242 | 0.1022549 | 0.0826 | 0.7399 | 0.0699 | 10/100 | 1
20131213 | 稻壳/淮南煤(RH/HN) | 10/100 | 10.3169 | 1.1383 | 0.85 | 0 | 0.1103335 | 0.08238909 | 0.7252663 | 0 | 10/100 | 0
20131213 | 稻壳/淮南煤(RH/HN) | 20/100 | 10.0477 | 1.0965 | 0.95 | 0 | 0.1091295 | 0.094549 | 0.7112075 | 0 | 20/100 | 0
20131213 | 稻壳/淮南煤(RH/HN) | 20/100 | 10.0821 | 1.1847 | 0.95 | 0.3751 | 0.1175053 | 0.0942264 | 0.7060831 | 0.0803 | 20/100 | 1
20131215 | 稻壳/淮南煤(RH/HN) | 30/100 | 10.4655 | 1.2833 | 1 | 0 | 0.1226219 | 0.09555205 | 0.6964407 | 0 | 30/100 | 0
20131215 | 稻壳/淮南煤(RH/HN) | 30/100 | 10.2524 | 1.193362 | 0.9796379 | 0.4191 | 0.1163983 | 0.09555205 | 0.6974465 | 0.0755 | 30/100 | 1
20131215 | 稻壳/淮南煤(RH/HN) | 50/100 | 10.578 | 1.320181 | 1.340319 | 0 | 0.1248045 | 0.1267081 | 0.6364341 | 0 | 50/100 | 0
20131215 | 稻壳/淮南煤(RH/HN) | 50/100 | 10.2598 | 1.2891 | 1.3 | 0.492 | 0.1256457 | 0.1267081 | 0.6413868 | 0.0777 | 50/100 | 1
20140415 | 稻壳/神木煤(RH/SM) | 5/100 | 7.5947 | 0.7627 | 0.71 | 0 | 0.1004253 | 0.09348625 | 0.7216348 | 0 | 5/100 | 0
20140415 | 稻壳/神木煤(RH/SM) | 5/100 | 7.8119 | 0.86198735 | 0.73041265 | 0.1242 | 0.1103429 | 0.0935 | 0.7119139 | 0.0944 | 5/100 | 1
20140423 | 稻壳/神木煤(RH/SM) | 10/100 | 8.8106 | 0.9689 | 0.88 | 0 | 0.1099698 | 0.09987969 | 0.6949016 | 0 | 10/100 | 0
20140423 | 稻壳/神木煤(RH/SM) | 10/100 | 8.6411 | 0.9164541 | 0.86324589 | 0.169 | 0.1060576 | 0.0999 | 0.6928979 | 0.0865 | 10/100 | 1
20140423 | 稻壳/神木煤(RH/SM) | 20/100 | 7.6141 | 0.83602748 | 0.89237252 | 0 | 0.1097999 | 0.1172 | 0.67178 | 0 | 20/100 | 0
20140423 | 稻壳/神木煤(RH/SM) | 20/100 | 7.6822 | 0.88 | 0.9 | 0.1778 | 0.1145505 | 0.1171539 | 0.675796 | 0.0914 | 20/100 | 1
20140427 | 稻壳/神木煤(RH/SM) | 30/100 | 7.1885 | 0.8768921 | 0.88 | 0 | 0.1219854 | 0.1225 | 0.6476038 | 0 | 30/100 | 0
20140427 | 稻壳/神木煤(RH/SM) | 30/100 | 7.3468 | 0.912 | 0.9 | 0.2152 | 0.1241357 | 0.1225023 | 0.6490853 | 0.0948 | 30/100 | 1
20140428 | 稻壳/神木煤(RH/SM) | 50/100 | 8.539 | 0.9998 | 1.3 | 0 | 0.1170863 | 0.1522427 | 0.6126479 | 0 | 50/100 | 0
20140428 | 稻壳/神木煤(RH/SM) | 50/100 | 8.5047 | 0.9753847 | 1.29 | 0.2322 | 0.1146877 | 0.1522 | 0.6197632 | 0.0874 | 50/100 | 1

## Sheet2
配比 | 样品g | 焦油(Char)g | 水(Water)mL | 正己烷不溶物（INS)g | 焦油产率 | 水产率 | 焦渣产率 | 正己烷可溶物产率 | 配比新 | 正己烷不溶物（INS)g
5/100 | 11.419 | 1.4158 | 0.7 | 0 | 0.1239863 | 0.0613 | 0.7362291 | 0 | 5/100 | 0
5/100 | 12.0553 | 1.5529 | 0.74 | 0.4338 | 0.1288147 | 0.0613 | 0.7355437 | 0.0928 | 5/100 | 1
10/100 | 10.3167 | 1.3529 | 0.75 | 0 | 0.1311369 | 0.073 | 0.7168281 | 0 | 10/100 | 0
10/100 | 10.2753 | 1.3481 | 0.75 | 0.4241 | 0.1311981 | 0.073 | 0.7229181 | 0.0899 | 10/100 | 1
20/100 | 10.2329 | 1.2147 | 1 | 0 | 0.1187054 | 0.0977 | 0.6860225 | 0 | 20/100 | 0
20/100 | 10.3096 | 1.2 | 1 | 0.3382 | 0.1163964 | 0.0977 | 0.6899686 | 0.0836 | 20/100 | 1
30/100 | 9.6363 | 1.1847 | 1 | 0 | 0.1229414 | 0.1038 | 0.6759233 | 0 | 30/100 | 0
30/100 | 9.9204 | 1.2475 | 1.03 | 0.3556 | 0.125751 | 0.1038 | 0.6771703 | 0.0899 | 30/100 | 1
40/100 | 9.457 | 1.2221 | 1.2 | 0 | 0.129227 | 0.1268 | 0.631712 | 0 | 40/100 | 0
40/100 | 9.4668 | 1.1912 | 1.2 | 0.3337 | 0.1258292 | 0.1268 | 0.6294947 | 0.0906 | 40/100 | 1
50/100 | 9.7279 | 1.2702 | 1.3 | 0 | 0.1305729 | 0.1366 | 0.609042 | 0 | 50/100 | 0
50/100 | 9.955 | 1.3127 | 1.33 | 0.403 | 0.1318634 | 0.1366 | 0.608659 | 0.0914 | 50/100 | 1
5/100 | 7.19 | 0.7524 | 0.69 | 0 | 0.1046 | 0.09596662 | 0.7109736 | 0 | 5/100 | 0
5/100 | 7.5793 | 0.8278 | 0.73 | 0.1907 | 0.1092 | 0.096 | 0.7065 | 0.0841 | 5/100 | 1
10/100 | 10.2121 | 1.0854 | 1.1 | 0 | 0.1063 | 0.1077154 | 0.7024706 | 0 | 10/100 | 0
10/100 | 7.4247 | 0.826 | 0.8 | 0.1613 | 0.1112 | 0.1077 | 0.6871 | 0.0895 | 10/100 | 1
20/100 | 7.1296 | 0.8696 | 0.8 | 0 | 0.122 | 0.1122083 | 0.65625 | 0 | 20/100 | 0
20/100 | 7.7334 | 0.9641125 | 0.87 | 0.1827 | 0.1247 | 0.1122 | 0.6546 | 0.101 | 20/100 | 1
30/100 | 7.0431 | 0.8453 | 0.9 | 0 | 0.12 | 0.1278 | 0.6311 | 0 | 30/100 | 0
30/100 | 8.1882 | 0.993248 | 1.05 | 0.2138 | 0.1213 | 0.1278 | 0.6336 | 0.0952 | 30/100 | 1
50/100 | 7.0745 | 0.8616 | 1 | 0 | 0.1218 | 0.1414 | 0.5937 | 0 | 50/100 | 0
50/100 | 7.2277 | 0.88420322 | 1.02 | 0.2393 | 0.1223354 | 0.1414 | 0.5929964 | 0.0892 | 50/100 | 1
50/100 | 7.2026 | 0.92925236 | 1.02 | 0 | 0.1290162 | 0.1414 | 0.5888707 | 0 | 50/100 | 0
5/100 | 9.1551 | 0.8099 | 0.9 | 0 | 0.08846435 | 0.0983 | 0.7121167 | 0 | 5/100 | 0
5/100 | 10.1432 | 0.91222344 | 1 | 0.139 | 0.08993448 | 0.0983 | 0.7121717 | 0.0762 | 5/100 | 1
10/100 | 8.0444 | 0.6967 | 0.9 | 0 | 0.08660683 | 0.1119 | 0.6920218 | 0 | 10/100 | 0
10/100 | 8.3007 | 0.73515167 | 0.93 | 0.0589 | 0.08856502 | 0.1119 | 0.692291 | 0.0815 | 10/100 | 1
20/100 | 7.444 | 0.5553 | 1.1 | 0 | 0.07459699 | 0.1478 | 0.6588931 | 0 | 20/100 | 0
20/100 | 7.445 | 0.546629 | 1.1 | 0.098 | 0.0734223 | 0.1478 | 0.6596373 | 0.0603 | 20/100 | 1
30/100 | 7.7393 | 0.5037602 | 1.22 | 0 | 0.06509119 | 0.1573 | 0.6318013 | 0 | 30/100 | 0
30/100 | 7.6211 | 0.4948 | 1.2 | 0.1271 | 0.06492501 | 0.1573 | 0.6321791 | 0.0487 | 30/100 | 1
50/100 | 7.2138 | 0.757 | 1.15 | 0 | 0.1049378 | 0.1594 | 0.5900219 | 0 | 50/100 | 0
50/100 | 7.2686 | 0.77478516 | 1.15861484 | 0.4254 | 0.1065935 | 0.1594 | 0.5883389 | 0.0481 | 50/100 | 1
5/100 | 8.3312 | 0.7758 | 0.8 | 0 | 0.09311984 | 0.09602458 | 0.7099097 | 0 | 5/100 | 0
5/100 | 8.336 | 0.763744 | 0.8 | 0.0924 | 0.09161996 | 0.096 | 0.7189179 | 0.0805 | 5/100 | 1
10/100 | 7.4218 | 0.7083 | 0.8 | 0 | 0.09543507 | 0.1078 | 0.6924601 | 0 | 10/100 | 0
10/100 | 7.4213 | 0.73118386 | 0.8 | 0.1174 | 0.09852504 | 0.1078 | 0.6951073 | 0.0827 | 10/100 | 1
15/100 | 8.0767 | 0.8625 | 0.87 | 0 | 0.1067887 | 0.1077 | 0.6732948 | 0 | 15/100 | 0
15/100 | 7.1112 | 0.75662376 | 0.76587624 | 0.1391 | 0.1063989 | 0.1077 | 0.6754978 | 0.0868 | 15/100 | 1
20/100 | 7.9547 | 0.9479 | 0.85 | 0 | 0.1191623 | 0.1069 | 0.6579632 | 0 | 20/100 | 0
20/100 | 8.3367 | 0.9608068 | 0.89 | 0.192 | 0.1152503 | 0.1069 | 0.6630201 | 0.0922 | 20/100 | 1
25/100 | 7.516 | 0.9015 | 0.83 | 0 | 0.1199441 | 0.1104 | 0.6481905 | 0 | 25/100 | 0
25/100 | 7.5575 | 0.936652 | 0.83 | 0.1738 | 0.1239368 | 0.1104 | 0.64348 | 0.0823 | 25/100 | 1
30/100 | 7.9572 | 1.0408 | 0.9 | 0 | 0.1307998 | 0.1131 | 0.6285502 | 0 | 30/100 | 0
30/100 | 8.4126 | 1.129035 | 0.95 | 0.2752 | 0.1342076 | 0.1131 | 0.6293179 | 0.1015 | 30/100 | 1
40/100 | 6.0223 | 0.8139 | 0.86 | 0 | 0.1351477 | 0.1428 | 0.6031417 | 0 | 40/100 | 0
40/100 | 6.3435 | 0.8404482 | 0.91 | 0.2187 | 0.1324897 | 0.1428 | 0.6018444 | 0.098 | 40/100 | 1
50/100 | 8.2113 | 1.0909 | 1.2 | 0 | 0.1328535 | 0.1461 | 0.5804075 | 0 | 50/100 | 0
50/100 | 8.6264 | 1.178983 | 1.26 | 0.352 | 0.1366715 | 0.1461 | 0.5827344 | 0.0959 | 50/100 | 1
5/100 | 8.7514 | 0.9846 | 0.95 | 0 | 0.1125077 | 0.1085541 | 0.6918207 | 0 | 5/100 | 0
5/100 | 8.049 | 0.9075786 | 0.87 | 0.1922 | 0.1127567 | 0.1086 | 0.6929184 | 0.0889 | 5/100 | 1
10/100 | 6.3413 | 0.7268 | 0.7 | 0 | 0.1146137 | 0.1104 | 0.6806333 | 0 | 10/100 | 0
10/100 | 6.4988 | 0.75003248 | 0.71746752 | 0.1221 | 0.1154109 | 0.1104 | 0.6945898 | 0.0971 | 10/100 | 1
10/100 | 6.9755 | 0.7994048 | 0.7700952 | 0 | 0.1146018 | 0.1104 | 0.6876 | 0 | 10/100 | 0
20/100 | 7.6207 | 1.0077 | 0.9 | 0 | 0.1322319 | 0.1180994 | 0.6445865 | 0 | 20/100 | 0
20/100 | 7.6424 | 1.00943256 | 0.90256744 | 0.2095 | 0.1320832 | 0.1181 | 0.6443133 | 0.1048 | 20/100 | 1
20/100 | 7.6228 | 1.01064732 | 0.90025268 | 0 | 0.1325822 | 0.1181 | 0.6446712 | 0 | 20/100 | 0
20/100 | 7.6464 | 1.01056016 | 0.90303984 | 0 | 0.1321616 | 0.1181 | 0.6446825 | 0 | 20/100 | 0
30/100 | 7.9263 | 0.99256207 | 1.03913793 | 0 | 0.1468986 | 0.1311 | 0.6168957 | 0 | 30/100 | 0
30/100 | 7.5787 | 0.89103243 | 0.99356757 | 0.3165 | 0.1335496 | 0.1311 | 0.6232335 | 0.107 | 30/100 | 1
30/100 | 7.6283 | 0.931 | 1 | 0 | 0.1427317 | 0.1310908 | 0.6132035 | 0 | 30/100 | 0
50/100 | 7.5214 | 1.0452 | 1.2 | 0 | 0.1389635 | 0.1595448 | 0.5801579 | 0 | 50/100 | 0
50/100 | 7.6038 | 1.114294 | 1.2128061 | 0.262 | 0.1465443 | 0.1595 | 0.5688472 | 0.1121 | 50/100 | 1
5/100 | 10.1881 | 1.230032 | 0.7 | 0 | 0.1207322 | 0.0687 | 0.7366535 | 0 | 5/100 | 0
5/100 | 11.1758 | 1.3527 | 0.77 | 0.3273 | 0.1210383 | 0.0687 | 0.7358936 | 0.0918 | 5/100 | 1
10/100 | 9.9708 | 1.209042 | 0.8 | 0 | 0.1212583 | 0.08023428 | 0.716091 | 0 | 10/100 | 0
10/100 | 9.8957 | 1.222865 | 0.79363514 | 0.3369 | 0.1235754 | 0.0802 | 0.7171398 | 0.0895 | 10/100 | 1
20/100 | 9.9404 | 1.361653 | 0.9 | 0 | 0.1369817 | 0.09053962 | 0.6813106 | 0 | 20/100 | 0
20/100 | 9.9784 | 1.3852548 | 0.9030452 | 0.414 | 0.1388253 | 0.0905 | 0.6804297 | 0.0993 | 20/100 | 1
30/100 | 9.8731 | 1.4725 | 1 | 0 | 0.1491426 | 0.1018 | 0.6503631 | 0 | 30/100 | 0
30/100 | 9.8244 | 1.458956 | 1 | 0.3313 | 0.1485034 | 0.1017874 | 0.6516632 | 0.1148 | 30/100 | 1
50/100 | 9.837 | 1.098407 | 1.0987929 | 0 | 0.1116608 | 0.1117 | 0.6053777 | 0 | 50/100 | 0
50/100 | 9.8495 | 1.0971 | 1.1 | 0.4922 | 0.1113864 | 0.1116808 | 0.6051881 | 0.0614 | 50/100 | 1
40/100 | 9.964 | 1.323 | 1.05 | 0 | 0.132778 | 0.1053794 | 0.6381172 | 0 | 40/100 | 0
40/100 | 10.4979 | 1.45072134 | 1.10647866 | 0.5177 | 0.1381916 | 0.1054 | 0.6256108 | 0.8889 | 40/100 | 1
5/100 | 10.52 | 0.5468886 | 1.55 | 0 | 0.05198561 | 0.1473384 | 0.6113593 | 0 | 5/100 | 0
5/100 | 10.3649 | 0.5435502 | 1.52674977 | 0.1132 | 0.05244144 | 0.1473 | 0.6101747 | 0.0415 | 5/100 | 1
10/100 | 9.6992 | 0.6404145 | 1.6 | 0 | 0.06602756 | 0.1649621 | 0.5984205 | 0 | 10/100 | 0
10/100 | 9.8571 | 0.6780785 | 1.6264215 | 0.0894 | 0.06879087 | 0.165 | 0.5966258 | 0.0598 | 10/100 | 1
20/100 | 10.5872 | 0.7971639 | 1.9 | 0 | 0.07529506 | 0.179462 | 0.5788405 | 0 | 20/100 | 0
20/100 | 10.2521 | 0.729748 | 1.84025195 | 0.1903 | 0.07118035 | 0.1795 | 0.5746042 | 0.0526 | 20/100 | 1
30/100 | 9.7816 | 0.8991823 | 1.8 | 0 | 0.09192589 | 0.184019 | 0.5532735 | 0 | 30/100 | 0
30/100 | 9.8114 | 0.8420024 | 1.8052976 | 0.2234 | 0.08581878 | 0.184 | 0.5536315 | 0.063 | 30/100 | 1
50/100 | 9.9313 | 1.061011 | 1.90978899 | 0 | 0.1068351 | 0.1923 | 0.521694 | 0 | 50/100 | 0
50/100 | 9.882 | 0.9853471 | 1.9 | 0.3573 | 0.0997113 | 0.1922688 | 0.5203299 | 0.0635 | 50/100 | 1
5/100 | 9.4225 | 1.1123 | 0.9 | 0 | 0.1180472 | 0.09551605 | 0.712104 | 0 | 5/100 | 0
5/100 | 10.1295 | 1.201833 | 0.97 | 0.4219 | 0.1186 | 0.0955 | 0.7063 | 0.077 | 5/100 | 1
10/100 | 9.5351 | 1.2494 | 0.92 | 0 | 0.1310317 | 0.09648562 | 0.6916236 | 0 | 10/100 | 0
10/100 | 9.8992 | 1.229627 | 0.96 | 0.3591 | 0.1242 | 0.0965 | 0.6986 | 0.0879 | 10/100 | 1
20/100 | 9.6377 | 1.487 | 1 | 0 | 0.1542899 | 0.1037592 | 0.655395 | 0 | 20/100 | 0
20/100 | 9.7135 | 1.4632387 | 1.01 | 0.4409 | 0.1506 | 0.1038 | 0.7414 | 0.1052 | 20/100 | 1
30/100 | 9.6006 | 1.6594 | 1.1 | 0 | 0.1728434 | 0.1145762 | 0.6250859 | 0 | 30/100 | 0
30/100 | 9.7259 | 1.67601186 | 1.11 | 0.6276 | 0.1723 | 0.1146 | 0.6849 | 0.1078 | 30/100 | 1
50/100 | 9.6386 | 2.0491 | 1.3 | 0 | 0.2125931 | 0.1348744 | 0.5604237 | 0 | 50/100 | 0
50/100 | 9.743 | 1.8867 | 1.31 | 0.8811 | 0.1936 | 0.1348744 | 0.5791 | 0.1032 | 50/100 | 1
5/100 | 9.6369 | 1.0147 | 0.78 | 0 | 0.1052932 | 0.08093889 | 0.7404248 | 0 | 5/100 | 0
5/100 | 11.1766 | 1.2351 | 0.9 | 0.3511 | 0.1105077 | 0.08052538 | 0.7407351 | 0.0791 | 5/100 | 1
10/100 | 10.2943 | 1.1512 | 0.85 | 0 | 0.1118289 | 0.08256997 | 0.7285585 | 0 | 10/100 | 0
10/100 | 10.0257 | 1.0252 | 0.83 | 0.3242 | 0.1022549 | 0.0826 | 0.7399 | 0.0699 | 10/100 | 1
10/100 | 10.3169 | 1.1383 | 0.85 | 0 | 0.1103335 | 0.08238909 | 0.7252663 | 0 | 10/100 | 0
20/100 | 10.0477 | 1.0965 | 0.95 | 0 | 0.1091295 | 0.094549 | 0.7112075 | 0 | 20/100 | 0
20/100 | 10.0821 | 1.1847 | 0.95 | 0.3751 | 0.1175053 | 0.0942264 | 0.7060831 | 0.0803 | 20/100 | 1
30/100 | 10.4655 | 1.2833 | 1 | 0 | 0.1226219 | 0.09555205 | 0.6964407 | 0 | 30/100 | 0
30/100 | 10.2524 | 1.193362 | 0.9796379 | 0.4191 | 0.1163983 | 0.09555205 | 0.6974465 | 0.0755 | 30/100 | 1
50/100 | 10.578 | 1.320181 | 1.340319 | 0 | 0.1248045 | 0.1267081 | 0.6364341 | 0 | 50/100 | 0
50/100 | 10.2598 | 1.2891 | 1.3 | 0.492 | 0.1256457 | 0.1267081 | 0.6413868 | 0.0777 | 50/100 | 1
5/100 | 7.5947 | 0.7627 | 0.71 | 0 | 0.1004253 | 0.09348625 | 0.7216348 | 0 | 5/100 | 0
5/100 | 7.8119 | 0.86198735 | 0.73041265 | 0.1242 | 0.1103429 | 0.0935 | 0.7119139 | 0.0944 | 5/100 | 1
10/100 | 8.8106 | 0.9689 | 0.88 | 0 | 0.1099698 | 0.09987969 | 0.6949016 | 0 | 10/100 | 0
10/100 | 8.6411 | 0.9164541 | 0.86324589 | 0.169 | 0.1060576 | 0.0999 | 0.6928979 | 0.0865 | 10/100 | 1
20/100 | 7.6141 | 0.83602748 | 0.89237252 | 0 | 0.1097999 | 0.1172 | 0.67178 | 0 | 20/100 | 0
20/100 | 7.6822 | 0.88 | 0.9 | 0.1778 | 0.1145505 | 0.1171539 | 0.675796 | 0.0914 | 20/100 | 1
30/100 | 7.1885 | 0.8768921 | 0.88 | 0 | 0.1219854 | 0.1225 | 0.6476038 | 0 | 30/100 | 0
30/100 | 7.3468 | 0.912 | 0.9 | 0.2152 | 0.1241357 | 0.1225023 | 0.6490853 | 0.0948 | 30/100 | 1
50/100 | 8.539 | 0.9998 | 1.3 | 0 | 0.1170863 | 0.1522427 | 0.6126479 | 0 | 50/100 | 0
50/100 | 8.5047 | 0.9753847 | 1.29 | 0.2322 | 0.1146877 | 0.1522 | 0.6197632 | 0.0874 | 50/100 | 1